## Sheet1
実験時の室温 25.0℃
アクリル片持ち梁の寸法 |  |  |  | たわみ試験結果
計測回数 | 厚さ (mm) | 幅 (mm) | 長さ (mm) | おもり (個) | 重さ (gf) | たわみ （mm)
1回目 | 5.1 | 30.3 | 134.55 |  |  | 1回目 | 2回目
2回目 | 5.2 | 30.2 | 134.9 | 0 | 0 | 0 | 0
3回目 | 30.4 | 30.3 | 133.7 | 1 | 40 | 0.211 | 0.241
|  |  |  | 2 | 80 | 0.487 | 0.38
|  |  |  | 3 | 120 | 1.004 | 0.744
|  |  |  | 4 | 160 | 1.33 | 1.216
|  |  |  | 5 | 200 | 1.621 | 1.453
|  |  |  | 6 | 240 | 1.961 | 1.899
|  |  |  | 7 | 280 | 2.336 | 2.251
|  |  |  | 8 | 320 | 2.717 | 2.521
|  |  |  | 9 | 360 | 3.065 | 2.912
|  |  |  | 10 | 400 | 3.48 | 3.249
|  |  |  | 11 | 440 | 3.981 | 3.687
|  |  |  | 12 | 480 | 4.254 | 4.085
|  |  |  | 13 | 520 | 4.71 | 4.338
|  |  |  | 14 | 560 | 4.981 | 4.741