## 4.5mmx2
0 | 0 | 0 | 0 | 0 | 0 | 0 | 0 | 0
2.88461 | -0.0419995 | 0.02099975 | 2.88461e-06 | 0.02099975 | 55.7692 | -0.0419991 | 5.57692e-05 | 20.99955
81.7308 | -1.134 | 0.567 | 8.17308e-05 | 0.567 | 70.1923 | -0.113999 | 7.01923e-05 | 56.9995
243.269 | -4.782 | 2.391 | 0.000243269 | 2.391 | 99.0385 | -0.275999 | 9.90385e-05 | 137.9995
445.192 | -9.408 | 4.704 | 0.000445192 | 4.704 | 134.615 | -1.122 | 0.000134615 | 561
650 | -14.16 | 7.08 | 0.00065 | 7.08 | 279.808 | -4.602 | 0.000279808 | 2301
838.462 | -18.654 | 9.327 | 0.000838462 | 9.327 | 547.115 | -10.854 | 0.000547115 | 5427
1022.12 | -22.92 | 11.46 | 0.00102212 | 11.46 | 890.385 | -19.17 | 0.000890385 | 9585
1226.92 | -27.708 | 13.854 | 0.00122692 | 13.854 | 1318.27 | -29.388 | 0.00131827 | 14694
1462.5 | -32.904 | 16.452 | 0.0014625 | 16.452 | 1804.81 | -37.032 | 0.00180481 | 18516
1983.65 | -36.9 | 18.45 | 0.00198365 | 18.45 | 5397.12 | -37.938 | 0.00539712 | 18969
4730.77 | -37.434 | 18.717 | 0.00473077 | 18.717 | 10773.1 | -40.05 | 0.0107731 | 20025
8994.23 | -39.03 | 19.515 | 0.00899423 | 19.515 | 16116.3 | -42.036 | 0.0161163 | 21018
13263.5 | -40.68 | 20.34 | 0.0132635 | 20.34 | 21596.2 | -43.68 | 0.0215962 | 21840
17638.5 | -42.18 | 21.09 | 0.0176385 | 21.09 | 27326.9 | -45.054 | 0.0273269 | 22527
22076.9 | -43.47 | 21.735 | 0.0220769 | 21.735 | 32308.7 | -46.17 | 0.0323087 | 23085
26716.3 | -44.586 | 22.293 | 0.0267163 | 22.293 | 35957.7 | -47.004 | 0.0359577 | 23502
31423.1 | -45.516 | 22.758 | 0.0314231 | 22.758 | 39561.5 | -47.706 | 0.0395615 | 23853
36472.1 | -46.38 | 23.19 | 0.0364721 | 23.19 | 40276 | -48.24 | 0.040276 | 24120
37711.5 | -47.046 | 23.523 | 0.0377115 | 23.523 | 42905.8 | -49.068 | 0.0429058 | 24534
41160.6 | -47.646 | 23.823 | 0.0411606 | 23.823 | 40174 | -50.016 | 0.040174 | 25008
43635.6 | -48.132 | 24.066 | 0.0436356 | 24.066 | 36836.5 | -50.616 | 0.0368365 | 25308
46140.4 | -48.624 | 24.312 | 0.0461404 | 24.312 | 35249 | -51.132 | 0.035249 | 25566
42071.2 | -48.966 | 24.483 | 0.0420712 | 24.483 | 33924 | -51.516 | 0.033924 | 25758
36359.6 | -49.584 | 24.792 | 0.0363596 | 24.792 | 33525 | -50.136 | 0.033525 | 25068
34871.2 | -50.358 | 25.179 | 0.0348712 | 25.179 | 33073.1 | 9.46045e-07 | 0.0330731 | 0.0004730225
34235.6 | -50.958 | 25.479 | 0.0342356 | 25.479
33681.7 | -51.252 | 25.626 | 0.0336817 | 25.626
33154.8 | -51.126 | 25.563 | 0.0331548 | 25.563
33056.7 | -41.352 | 20.676 | 0.0330567 | 20.676
32913.5 | 0.120001 | 0.0600005 | 0.0329135 | 0.0600005
32758.7 | 0.246001 | 0.1230005 | 0.0327587 | 0.1230005
32723.1 | 0.228001 | 0.1140005 | 0.0327231 | 0.1140005
32695.2 | 0.210001 | 0.1050005 | 0.0326952 | 0.1050005
32683.7 | 0.216001 | 0.1080005 | 0.0326837 | 0.1080005
32600 | 0.210001 | 0.1050005 | 0.0326 | 0.1050005
32599 | 0.204001 | 0.1020005 | 0.032599 | 0.1020005

## Sheet2
-846.154
-843.269
-843.269
-843.269
-842.308
-858.654
-853.846
-868.269
-870.192
-869.231
-870.192
-870.192
-871.154
-872.115
0
34.6154
34.6154
34.6154
0
-43.2692
-43.2692
-38.4615
-18.2692
-23.0769
-25
-18.2692
-20.1923
-23.0769
-23.0769
-25.9615
-25
-23.0769
-19.2308
-26.9231
-22.1154
-22.1154
-20.1923
-21.1539
0
9.61541
14.4231
71.1539
89.4231
104.808
124.038
140.385
159.615
176.923
-397.115 | -876.6
-396.154 | -1047.3
-396.154 | -1043.1
-393.269 | -20.814
-395.192 | -20.826
0 | 0
13.4615 | -2.994
0 | 0
11.5384 | -0.21
12.5 | -0.222
13.4615 | -0.258
0 | 0
-81.7308 | 0
0 | 0
2.88461 | -0.0419995
81.7308 | -1.134
243.269 | -4.782
445.192 | -9.408
650 | -14.16
838.462 | -18.654
1022.12 | -22.92
1226.92 | -27.708
1462.5 | -32.904
1983.65 | -36.9
4730.77 | -37.434
8994.23 | -39.03
13263.5 | -40.68
17638.5 | -42.18
22076.9 | -43.47
26716.3 | -44.586
31423.1 | -45.516
36472.1 | -46.38
37711.5 | -47.046
41160.6 | -47.646
43635.6 | -48.132
46140.4 | -48.624
42071.2 | -48.966
36359.6 | -49.584
34871.2 | -50.358
34235.6 | -50.958
33681.7 | -51.252
33154.8 | -51.126
33056.7 | -41.352
32913.5 | 0.120001
32758.7 | 0.246001
32723.1 | 0.228001
32695.2 | 0.210001
32683.7 | 0.216001
32600 | 0.210001
32599 | 0.204001
-159.615 | -0.683999
-170.192 | 10.026
-171.154 | 10.026
-172.115 | 9.927
-173.077 | -1.068
-163.462 | 9.771
-160.577 | -1.392
-398.077 | 0.162001
-374.038 | 0.156001
-378.846 | 0.174001
-369.231 | 0.156001
0 | 0
55.7692 | -0.0419991
70.1923 | -0.113999
99.0385 | -0.275999
134.615 | -1.122
279.808 | -4.602
547.115 | -10.854
890.385 | -19.17
1318.27 | -29.388
1804.81 | -37.032
5397.12 | -37.938
10773.1 | -40.05
16116.3 | -42.036
21596.2 | -43.68
27326.9 | -45.054
32308.7 | -46.17
35957.7 | -47.004
39561.5 | -47.706
40276 | -48.24
42905.8 | -49.068
40174 | -50.016
36836.5 | -50.616
35249 | -51.132
33924 | -51.516
33525 | -50.136
33073.1 | 9.46045e-07
32970.2 | -0.0359991
0 | 0
-115.385 | 1.758
-108.654 | 1.518
-106.731 | 1.482
-103.846 | 1.494
-108.654 | 1.764
-101.923 | 1.62
-103.846 | 1.758
-93.2692 | 1.674
-88.4615 | 1.626
-84.6154 | 1.518
-84.6154 | 1.47
-87.5 | 1.482
-88.4615 | 1.5
-87.5 | 1.758
-89.4231 | 1.512
-88.4615 | 1.632
-89.4231 | 1.728
-73.0769 | 9.786
-74.0385 | 4.836
22.1154 | 2.01
24.0385 | 1.866
0 | 0
2.88462 | -0.186
13.4615 | -0.192
13.4615 | -0.192
0 | 0
-45.1923 | -1.152
-57.6923 | -1.164
-62.5 | -1.056
-62.5 | -1.002
-63.4616 | -0.984001
-64.4231 | -0.936001
0 | 0
-34.6154 | 0.834001
-36.5385 | 0.834001
-39.4231 | 0.834001
-41.3461 | 0.852001
-43.2692 | 0.834001
-44.2308 | 0.828001
-45.1923 | 0.834001
0 | 0
0 | 0
0 | 0
-0.407999
-0.413999
-0.425999
-0.431999
-0.437999
522.115 | -0.479999
517.308 | -0.491999
516.346 | -0.479999
0 | 0
19.2308 | -0.312001
43.2692 | -0.684
66.3462 | -1.008
100.962 | -1.644
142.308 | -2.376
296.154 | -5.046
670.192 | -11.322
936.538 | -15.696
1233.65 | -20.646
1515.38 | -25.218
1772.12 | -29.364
2055.77 | -33.924
2320.19 | -38.202
2630.77 | -43.026
3131.73 | -50.67
3778.85 | -60.426
4443.27 | -70.104
5012.5 | -78.534
5582.69 | -86.874
6134.62 | -94.554
6540.38 | -100.68
7248.08 | -104.952
7969.23 | -107.808
8935.58 | -109.842
9985.58 | -111.546
11038.5 | -113.076
12270.2 | -114.774
13541.3 | -116.406
14765.4 | -117.936
15860.6 | -119.412
16883.7 | -120.75
17872.1 | -121.992
19074 | -123.468
20186.5 | -124.692
21274 | -125.748
22289.4 | -126.63
23987.5 | -127.866
25542.3 | -128.478
27627.9 | -129.222
18552.9 | -92.376
18092.3 | 0.978
-115.385 | 0.641999
0 | 0
10.5769 | -0.216
19.2307 | -0.42
26.9231 | -0.492
0 | 0
19.2308 | -0.324
62.5 | -1.038
152.885 | -2.586
287.5 | -5.244
513.462 | -9.396
791.346 | -14.46
1125.96 | -20.382
1516.35 | -27.216
1971.15 | -35.016
2455.77 | -43.506
3046.15 | -53.628
3695.19 | -64.566
4288.46 | -74.196
4892.31 | -83.478
5500 | -91.722
6263.46 | -99.378
7247.12 | -104.934
8267.31 | -108.39
8356.73 | -110.508
4870.19 | -112.374
3193.27 | -113.94
1868.27 | -115.752
1680.77 | -117.432
1513.46 | -119.148
1474.04 | -120.672
1434.62 | -122.136
1641.35 | -123.462
1629.81 | -124.692
1625.96 | -125.838
1624.04 | -126.912
1623.08 | -127.782
1623.08 | -128.586
1622.12 | -129.174
1619.23 | -129.642
1618.27 | -130.08
1618.27 | -130.128
1618.27 | 0.63

## level3
0 | 0 | 0 | 0 | 0 | 0 | 0 | 0
19.2308 | -0.324 | 0.162 | 19.2308 | 162 | 4.211621 | 19.2308 | 4.211621
62.5 | -1.038 | 0.519 | 62.5 | 519 | 13.49279 | 62.5 | 13.49279
152.885 | -2.586 | 1.293 | 152.885 | 1293 | 33.61497 | 152.885 | 33.61497
287.5 | -5.244 | 2.622 | 287.5 | 2622 | 68.16587 | 287.5 | 68.16587
513.462 | -9.396 | 4.698 | 513.462 | 4698 | 122.137 | 513.462 | 122.137
791.346 | -14.46 | 7.23 | 791.346 | 7230 | 187.9631 | 791.346 | 187.9631
1125.96 | -20.382 | 10.191 | 1125.96 | 10191 | 264.9422 | 1125.96 | 264.9422
1516.35 | -27.216 | 13.608 | 1516.35 | 13608 | 353.7762 | 1516.35 | 353.7762
1971.15 | -35.016 | 17.508 | 1971.15 | 17508 | 455.167 | 1971.15 | 455.167
2455.77 | -43.506 | 21.753 | 2455.77 | 21753 | 565.5271 | 2455.77 | 565.5271
3046.15 | -53.628 | 26.814 | 3046.15 | 26814 | 697.1013 | 3046.15 | 697.1013
3695.19 | -64.566 | 32.283 | 3695.19 | 32283 | 839.2825 | 3695.19 | 839.2825
4288.46 | -74.196 | 37.098 | 4288.46 | 37098 | 964.4612 | 4288.46 | 964.4612
4892.31 | -83.478 | 41.739 | 4892.31 | 41739 | 1085.116 | 4892.31 | 1085.116
5500 | -91.722 | 45.861 | 5500 | 45861 | 1192.279 | 5500 | 1192.279
6263.46 | -99.378 | 49.689 | 6263.46 | 49689 | 1291.798 | 6263.46 | 1291.798
7247.12 | -104.934 | 52.467 | 7247.12 | 52467 | 1364.019 | 7247.12 | 1364.019
8267.31 | -108.39 | 54.195 | 8267.31 | 54195 | 1408.943 | 8267.31 | 1408.943
8356.73 | -110.508 | 55.254 | 8356.73 | 55254 | 1436.475 | 8356.73 | 1436.475
4870.19 | -112.374 | 56.187 | 4870.19 | 56187 | 1460.731 | 4870.19 | 1460.731
3193.27 | -113.94 | 56.97 | 3193.27 | 56970 | 1481.087 | 3193.27 | 1481.087
1868.27 | -115.752 | 57.876 | 1868.27 | 57876 | 1504.641 | 1868.27 | 1504.641
1680.77 | -117.432 | 58.716 | 1680.77 | 58716 | 1526.479 | 1680.77 | 1526.479
1513.46 | -119.148 | 59.574 | 1513.46 | 59574 | 1548.785 | 1513.46 | 1548.785
1474.04 | -120.672 | 60.336 | 1474.04 | 60336 | 1568.595 | 1474.04 | 1568.595
1434.62 | -122.136 | 61.068 | 1434.62 | 61068 | 1587.625 | 1434.62 | 1587.625
1641.35 | -123.462 | 61.731 | 1641.35 | 61731 | 1604.862 | 1641.35 | 1604.862
1629.81 | -124.692 | 62.346 | 1629.81 | 62346 | 1620.85 | 1629.81 | 1620.85
1625.96 | -125.838 | 62.919 | 1625.96 | 62919 | 1635.747 | 1625.96 | 1635.747
1624.04 | -126.912 | 63.456 | 1624.04 | 63456 | 1649.708 | 1624.04 | 1649.708
1623.08 | -127.782 | 63.891 | 1623.08 | 63891 | 1661.017 | 1623.08 | 1661.017
1623.08 | -128.586 | 64.293 | 1623.08 | 64293 | 1671.468 | 1623.08 | 1671.468
1622.12 | -129.174 | 64.587 | 1622.12 | 64587 | 1679.111 | 1622.12 | 1679.111
1619.23 | -129.642 | 64.821 | 1619.23 | 64821 | 1685.194 | 1619.23 | 1685.194
1618.27 | -130.08 | 65.04 | 1618.27 | 65040 | 1690.888 | 1618.27 | 1690.888
1618.27 | -130.128 | 65.064 | 1618.27 | 65064 | 1691.512 | 1618.27 | 1691.512
1618.27 | 0.63 | 0.315 | 1618.27 | 315 | 8.189263 | 1618.27 | 8.189263
ひずみ |  | 荷重（KN） |  | N | 応力（N/mm^2） | ひずみ | 応力（N/mm^2）

## level2
0 | 0 | 0 | 0 | 0 | 0 | 0 | 0
19.2308 | -0.312001 | 1.92308e-05 | 0.1560005 | 156.0005 | 4.055648 | 19.2308 | 4.055648
43.2692 | -0.684 | 4.32692e-05 | 0.342 | 342 | 8.8912 | 43.2692 | 8.8912
66.3462 | -1.008 | 6.63462e-05 | 0.504 | 504 | 13.10282 | 66.3462 | 13.10282
100.962 | -1.644 | 0.000100962 | 0.822 | 822 | 21.37008 | 100.962 | 21.37008
142.308 | -2.376 | 0.000142308 | 1.188 | 1188 | 30.88522 | 142.308 | 30.88522
296.154 | -5.046 | 0.000296154 | 2.523 | 2523 | 65.5921 | 296.154 | 65.5921
670.192 | -11.322 | 0.000670192 | 5.661 | 5661 | 147.1728 | 670.192 | 147.1728
936.538 | -15.696 | 0.000936538 | 7.848 | 7848 | 204.0296 | 936.538 | 204.0296
1233.65 | -20.646 | 0.00123365 | 10.323 | 10323 | 268.3738 | 1233.65 | 268.3738
1515.38 | -25.218 | 0.00151538 | 12.609 | 12609 | 327.8045 | 1515.38 | 327.8045
1772.12 | -29.364 | 0.00177212 | 14.682 | 14682 | 381.6976 | 1772.12 | 381.6976
2055.77 | -33.924 | 0.00205577 | 16.962 | 16962 | 440.9723 | 2055.77 | 440.9723
2320.19 | -38.202 | 0.00232019 | 19.101 | 19101 | 496.5813 | 2320.19 | 496.5813
2630.77 | -43.026 | 0.00263077 | 21.513 | 21513 | 559.2877 | 2630.77 | 559.2877
3131.73 | -50.67 | 0.00313173 | 25.335 | 25335 | 658.6507 | 3131.73 | 658.6507
3778.85 | -60.426 | 0.00377885 | 30.213 | 30213 | 785.4673 | 3778.85 | 785.4673
4443.27 | -70.104 | 0.00444327 | 35.052 | 35052 | 911.27 | 4443.27 | 911.27
5012.5 | -78.534 | 0.0050125 | 39.267 | 39267 | 1020.85 | 5012.5 | 1020.85
5582.69 | -86.874 | 0.00558269 | 43.437 | 43437 | 1129.26 | 5582.69 | 1129.26
6134.62 | -94.554 | 0.00613462 | 47.277 | 47277 | 1229.091 | 6134.62 | 1229.091
6540.38 | -100.68 | 0.00654038 | 50.34 | 50340 | 1308.722 | 6540.38 | 1308.722
7248.08 | -104.952 | 0.00724808 | 52.476 | 52476 | 1364.253 | 7248.08 | 1364.253
7969.23 | -107.808 | 0.00796923 | 53.904 | 53904 | 1401.378 | 7969.23 | 1401.378
8935.58 | -109.842 | 0.00893558 | 54.921 | 54921 | 1427.817 | 8935.58 | 1427.817
9985.58 | -111.546 | 0.00998558 | 55.773 | 55773 | 1449.968 | 9985.58 | 1449.968
11038.5 | -113.076 | 0.0110385 | 56.538 | 56538 | 1469.856 | 11038.5 | 1469.856
12270.2 | -114.774 | 0.0122702 | 57.387 | 57387 | 1491.928 | 12270.2 | 1491.928
13541.3 | -116.406 | 0.0135413 | 58.203 | 58203 | 1513.142 | 13541.3 | 1513.142
14765.4 | -117.936 | 0.0147654 | 58.968 | 58968 | 1533.03 | 14765.4 | 1533.03
15860.6 | -119.412 | 0.0158606 | 59.706 | 59706 | 1552.216 | 15860.6 | 1552.216
16883.7 | -120.75 | 0.0168837 | 60.375 | 60375 | 1569.609 | 16883.7 | 1569.609
17872.1 | -121.992 | 0.0178721 | 60.996 | 60996 | 1585.753 | 17872.1 | 1585.753
19074 | -123.468 | 0.019074 | 61.734 | 61734 | 1604.94 | 19074 | 1604.94
20186.5 | -124.692 | 0.0201865 | 62.346 | 62346 | 1620.85 | 20186.5 | 1620.85
21274 | -125.748 | 0.021274 | 62.874 | 62874 | 1634.577 | 21274 | 1634.577
22289.4 | -126.63 | 0.0222894 | 63.315 | 63315 | 1646.042 | 22289.4 | 1646.042
23987.5 | -127.866 | 0.0239875 | 63.933 | 63933 | 1662.108 | 23987.5 | 1662.108
25542.3 | -128.478 | 0.0255423 | 64.239 | 64239 | 1670.064 | 25542.3 | 1670.064
27627.9 | -129.222 | 0.0276279 | 64.611 | 64611 | 1679.735 | 27627.9 | 1679.735
18552.9 | -92.376 | 0.0185529 | 46.188 | 46188 | 1200.78 | 18552.9 | 1200.78
18092.3 | 0.978 | 0.0180923 | 0.489 | 489 | 12.71286 | 18092.3 | 12.71286
-115.385 | 0.641999 | -0.000115385 | 0.3209995 | 320.9995 | 8.345236 | -115.385 | 8.345236
ひずみ |  |  | 荷重（KN） | 荷重（N） | 応力（N/mm^2） | ひずみ | 応力（N/mm^2）